## Sheet1
| Tensile strength |  |  |  |  | Fracture strain |  |  |  |  | Young's modulus
| [MPa] |  |  | Mean | std | [] |  |  | Mean | std | [MPa] |  |  | Mean | std
0E | 2.97 | 2.8 | 2.56 | 2.776667 | 0.2059935 | 3.21 | 3.1 | 2.98 | 3.096667 | 0.1150362 | 5.7 | 5.14 | 5.97 | 5.603333 | 0.4233596
10E | 3.86 | 3.74 | 3.81 | 3.803333 | 0.06027714 | 3.05 | 2.9 | 2.94 | 2.963333 | 0.07767453 | 8 | 7.52 | 8.11 | 7.876667 | 0.3137409
20E | 9.35 | 9.4 | 9.38 | 9.376667 | 0.02516611 | 2.65 | 2.81 | 2.75 | 2.736667 | 0.08082904 | 13.08 | 14.11 | 13.12 | 13.43667 | 0.5834667
30E | 24.6 | 30 | 26.5 | 27.03333 | 2.739221 | 2.53 | 2.34 | 2.45 | 2.44 | 0.09539392 | 18.27 | 18.71 | 19.13 | 18.70333 | 0.4300388
40E | 14.2 | 10.21 | 11.1 | 11.83667 | 2.094525 | 2.02 | 1.85 | 1.89 | 1.92 | 0.08888194 | 32.67 | 32.98 | 32.01 | 32.55333 | 0.4954123