## Sheet1
30E_initial |  | 30E_damaged |  | 30E_healing
Strain | Stress | Strain | Stress | Strain | Stress
[] | [MPa] | [] | [MPa] | [] | [MPa]
0 | 0 | 0 | 0 | 0 | 0
0.01854 | 0.7855216 | 0.01436 | 0.1373684 | 0.01854 | 1.114461
0.03852 | 1.334527 | 0.029345 | 0.2850877 | 0.03852 | 1.780747
0.05852 | 1.728984 | 0.044365 | 0.4385965 | 0.05852 | 2.192149
0.07854 | 2.022313 | 0.05936 | 0.6030702 | 0.07854 | 2.445162
0.09856 | 2.256152 | 0.07436 | 0.7346491 | 0.09856 | 2.615121
0.11854 | 2.460354 | 0.089365 | 0.8442982 | 0.11854 | 2.756207
0.13856 | 2.669396 | 0.104345 | 0.9210526 | 0.13856 | 2.946127
0.15854 | 2.845819 | 0.119365 | 0.9868421 | 0.15854 | 3.081331
0.17854 | 3.003415 | 0.134365 | 1.041667 | 0.17854 | 3.208959
0.19856 | 3.143414 | 0.14936 | 1.107456 | 0.19856 | 3.3346
0.21854 | 3.2715 | 0.164365 | 1.151316 | 0.21854 | 3.446892
0.23852 | 3.378214 | 0.17934 | 1.195175 | 0.23852 | 3.555717
0.25854 | 3.471878 | 0.19436 | 1.25 | 0.25854 | 3.663025
0.2785 | 3.579827 | 0.20936 | 1.29386 | 0.2785 | 3.754927
0.29854 | 3.710834 | 0.22437 | 1.337719 | 0.29854 | 3.843967
0.31852 | 3.848895 | 0.23936 | 1.381579 | 0.31852 | 3.938961
0.33852 | 3.984182 | 0.25434 | 1.425439 | 0.33852 | 4.040065
0.35854 | 4.126037 | 0.26936 | 1.480263 | 0.35854 | 4.133146
0.37852 | 4.267301 | 0.28437 | 1.524123 | 0.37852 | 4.213378
0.39856 | 4.386004 | 0.29936 | 1.567982 | 0.39856 | 4.300527
0.41854 | 4.485946 | 0.31436 | 1.622807 | 0.41854 | 4.402522
0.43854 | 4.612825 | 0.329345 | 1.677632 | 0.43854 | 4.495156
0.45854 | 4.755371 | 0.34436 | 1.721491 | 0.45854 | 4.603437
0.47854 | 4.867749 | 0.35936 | 1.787281 | 0.47854 | 4.73191
0.49856 | 4.960081 | 0.37436 | 1.842105 | 0.49856 | 4.846335
0.51854 | 5.083875 | 0.389365 | 1.89693 | 0.51854 | 4.968809
0.53852 | 5.207912 | 0.404345 | 1.962719 | 0.53852 | 5.101142
0.55854 | 5.318132 | 0.41936 | 2.028509 | 0.55854 | 5.216698
0.5785 | 5.445143 | 0.434355 | 2.094298 | 0.5785 | 5.340218
0.59856 | 5.596577 | 0.44936 | 2.160088 | 0.59856 | 5.465873
0.61854 | 5.762943 | 0.464365 | 2.236842 | 0.61854 | 5.607739
0.63852 | 5.89129 | 0.479345 | 2.313596 | 0.63852 | 5.749863
0.65854 | 5.995534 | 0.494365 | 2.401316 | 0.65854 | 5.872674
0.67852 | 6.112181 | 0.50936 | 2.489035 | 0.67852 | 6.022284
0.69856 | 6.238766 | 0.524365 | 2.576754 | 0.69856 | 6.169918
0.71852 | 6.376822 | 0.53936 | 2.675439 | 0.71852 | 6.292504
0.73854 | 6.562262 | 0.554345 | 2.763158 | 0.73854 | 6.427864
0.75854 | 6.702447 | 0.56936 | 2.872807 | 0.75854 | 6.571016
0.77854 | 6.868069 | 0.584355 | 2.982456 | 0.77854 | 6.722905
0.79856 | 7.014408 | 0.599365 | 3.092105 | 0.79856 | 6.865155
0.81852 | 7.103343 | 0.614365 | 3.212719 | 0.81852 | 7.045666
0.83852 | 7.185792 | 0.629345 | 3.344298 | 0.83852 | 7.232865
0.85854 | 7.328114 | 0.64436 | 3.475877 | 0.85854 | 7.406762
0.8785 | 7.459311 | 0.65936 | 3.607456 | 0.8785 | 7.5438
0.89856 | 7.624489 | 0.674365 | 3.75 | 0.89856 | 7.685037
0.91854 | 7.795779 | 0.68936 | 3.903509 | 0.91854 | 7.818541
0.93852 | 8.010228 | 0.704345 | 4.057018 | 0.93852 | 7.989826
0.95854 | 8.241165 | 0.719365 | 4.210526 | 0.95854 | 8.21336
0.97854 | 8.471394 | 0.73436 | 4.375 | 0.97854 | 8.497667
0.99856 | 8.777633 | 0.74936 | 4.517544 | 0.99856 | 8.827465
1.00002 | 8.830513 | 0.76436 | 4.682018 | 1.00002 | 8.863667
0.98114 | 7.779689 | 0.779345 | 4.835526 | 0.95114 | 6.894609
0.96116 | 6.971827 | 0.79436 | 5 | 0.92118 | 5.739854
0.94118 | 6.321799 | 0.80936 | 5.164474 | 0.88112 | 4.506749
0.92114 | 5.761143 | 0.82436 | 5.317982 | 0.84118 | 3.764391
0.90118 | 5.273576 | 0.83937 | 5.471491 | 0.82114 | 3.488221
0.88112 | 4.842444 | 0.854345 | 5.614035 | 0.78112 | 2.976262
0.86116 | 4.457942 | 0.86936 | 5.756579 | 0.7612 | 2.764424
0.84118 | 4.102304 | 0.884365 | 5.888158 | 0.72116 | 2.357053
0.82114 | 3.775533 | 0.899365 | 6.008772 | 0.68114 | 1.981786
0.80118 | 3.469115 | 0.91436 | 6.140351 | 0.64118 | 1.686743
0.78112 | 3.192117 | 0.92934 | 6.25 | 0.60116 | 1.316198
0.7612 | 2.931218 | 0.94436 | 6.370614 | 0.58112 | 1.168905
0.74116 | 2.689377 | 0.959365 | 6.530263 | 0.56116 | 0.9764299
0.72116 | 2.442911 | 0.974365 | 6.689912 | 0.54118 | 0.848586
0.70114 | 2.214763 | 0.98936 | 6.819561 | 0.52116 | 0.6854681
0.68114 | 2.011779 | 1.004345 | 6.998246 | 0.50118 | 0.5497832
0.66116 | 1.80269 | 1.019365 | 7.194609 | 0.48114 | 0.4686758
0.64118 | 1.615435 | 0.98936 | 5.439854 | 0.44116 | 0.3537412
0.62114 | 1.437986 | 0.974365 | 4.706749 | 0.40114 | 0.2426129
0.60116 | 1.273305 | 0.959365 | 3.964391 | 0.36116 | 0.1949731
0.58112 | 1.123242 | 0.94436 | 3.388221 | 0.32114 | 0.1642432
0.56116 | 0.9809497 | 0.92934 | 2.976262 | 0.28112 | 0.09516182
0.54118 | 0.8636375 | 0.91436 | 2.634424 | 0.24118 | 0.08336537
0.52116 | 0.7548369 | 0.899365 | 2.307053 | 0.22116 | 0.06806412
0.50118 | 0.6663902 | 0.884365 | 1.981786 | 0.20118 | 0.05770222
0.48114 | 0.5908959 | 0.86936 | 1.686743 | 0.18112 | 0.02933796
0.46118 | 0.5352004 | 0.854345 | 1.416198 | 0.1612 | 0.03066592
0.44116 | 0.4830206 | 0.8366264 | 1.168905 | 0.14116 | 0.03110561
0.42116 | 0.4395373 | 0.8209436 | 0.9764299 | 0.12116 | 0.02999877
0.40114 | 0.400865 | 0.8052609 | 0.848586 | 0.10114 | 0.02775084
0.38114 | 0.3799561 | 0.7895782 | 0.6954681 | 0.08114 | 0.02581915
0.36116 | 0.353311 | 0.7538955 | 0.5497832 | 0.06116 | 0.02336744
0.34118 | 0.3333273 | 0.707531 | 0.4586758 | 0.04118 | 0.02043377
0.32114 | 0.3059421 | 0.6515562 | 0.3337412 | 0.02114 | 0.01659703
0.30116 | 0.2846631 | 0.6155815 | 0.2826129 | 0.00116 | 0.01121037
0.28112 | 0.263199 | 0.5596068 | 0.1949731 | 0 | 0.00340118
0.26116 | 0.2426601 | 0.503632 | 0.1642432
0.24118 | 0.225822 | 0.4576573 | 0.1251618
0.22116 | 0.199547 | 0.4016825 | 0.08336537
0.20118 | 0.1812285 | 0.3557078 | 0.06806412
0.18112 | 0.1603196 | 0.3097331 | 0.05770222
0.1612 | 0.1425562 | 0.2537583 | 0.02933796
0.14116 | 0.1249779 | 0.2077836 | 0.03066592
0.12116 | 0.1049941 | 0.1518088 | 0.03110561
0.10114 | 0.08482531 | 0.1058341 | 0.02999877
0.08114 | 0.07094769 | 0.04985935 | 0.02775084
0.06116 | 0.04855846 | 0 | 0
0.04118 | 0.03505091
0.02114 | 0.01062629
0.00116 | -0.003806434
0 | -0.003436364