## Sheet1
|  | 3D printed |  |  | avg | std | Molded |  |  | avg | std
Modulus | [MPa] | 32.5 | 27.4 | 33.24 | 31.04667 | 3.179706 | 18.46 | 19.56 | 17.83 | 18.61667 | 0.875576
Fracture strain | [] | 2.19 | 2.31 | 2.11 | 2.203333 | 0.1006645 | 2.53 | 2.34 | 2.45 | 2.44 | 0.09539392
Tensile strength | [MPa] | 24.4 | 26.13 | 23.98 | 24.83667 | 1.139576 | 24.6 | 30 | 26.5 | 27.03333 | 2.739221