## Sheet1
Conversion | 1 | 2 | 3 | Mean | Std | Modulus | 1 | 2 | 3 | Mean | Std
UV | 12.011 | 12.142 | 12.272 | 12.14167 | 0.1305003 | UV | 1.41 | 2.31 | 3.19 | 2.303333 | 0.8900187
24h | 25.791 | 26.482 | 27.179 | 26.484 | 0.6940022 | 24h | 3.96 | 6.22 | 8.44 | 6.206667 | 2.24003
48h | 56.634 | 58.163 | 59.691 | 58.16267 | 1.5285 | 48h | 12.64 | 14.52 | 16.36 | 14.50667 | 1.860036
72h | 68.891 | 69.421 | 69.956 | 69.42267 | 0.532502 | 72h | 18.27 | 18.71 | 19.13 | 18.70333 | 0.4300388